## Sheet1
BB157 |  | BB104 |  | BB136 |  | BB188 |  | BB109
T (degC) | Conductivity (S/m) | T (degC) | Conductivity (S/m) | T (degC) | Conductivity (S/m) | T (degC) | Conductivity (S/m) | T (degC) | Conductivity (S/m)
234 | 0.0001123598 | 700 | 0.05713633 | 97 | 1.364522e-05 | 230 | 0.0003518171 | 404 | 0.0009803922
253 | 0.0001148148 | 675 | 0.05117184 | 145 | 1.874163e-05 | 250 | 0.0005635434 | 454 | 0.002754821
398 | 0.0005061266 | 650 | 0.0427899 | 195 | 3.155285e-05 | 299 | 0.001831113 | 503 | 0.006278528
453 | 0.002233389 | 625 | 0.03349747 | 221 | 4.581901e-05 | 353 | 0.005239669 | 550 | 0.01941371
505 | 0.005299145 | 600 | 0.02634005 | 225 | 5.118643e-05 | 402 | 0.01163708 | 607 | 0.1589648
554 | 0.008277427 | 572 | 0.01919017 | 296 | 2.748331e-05 | 452 | 0.02101796 | 653 | 0.3772873
602 | 0.01341007 | 550 | 0.01619302 | 299 | 2.991453e-05 | 500 | 0.04206115 | 701 | 0.5513105
652 | 0.02287679 | 524 | 0.01205807 | 345 | 0.0001037037 | 549 | 0.06693808 | 705 | 0.5957594
695 | 0.0382716 | 500 | 0.00952381 | 348 | 0.0001196581 | 599 | 0.1119199 | 675 | 0.5243481
677 | 0.03120957 | 450 | 0.005532779 | 350 | 0.000130172 | 548 | 0.07247778 | 646 | 0.4652764
652 | 0.02472415 | 400 | 0.003144654 | 354 | 0.0001555556 | 502 | 0.04887387 | 621 | 0.5158841
620 | 0.01770513 | 350 | 0.001821494 | 397 | 0.000387436 | 451 | 0.03341735 | 600 | 0.3843257
592 | 0.01344305 | 300 | 0.001041667 | 396 | 0.0003850385 | 398 | 0.02006572 | 573 | 0.344723
568 | 0.00984127 | 250 | 0.0005698006 | 445 | 0.0009783368 | 348 | 0.0116618 | 549 | 0.3131066
550 | 0.007760205 | 200 | 0.0003144654 | 495 | 0.002393162 | 300 | 0.005850096 | 498 | 0.2561541
550 | 0.007488574 | 246 | 0.0005717553 | 500 | 0.002571166 | 322 | 0.008249226 | 445 | 0.1933825
527 | 0.005938697 | 297 | 0.0009920635 | 474 | 0.001767677 | 373 | 0.01519906 | 397 | 0.1324381
525 | 0.005990338 | 350 | 0.001851852 | 450 | 0.00116521 | 425 | 0.02537335 | 351 | 0.1044081
501 | 0.004240099 | 401 | 0.003394018 | 425 | 0.0007836552 | 474 | 0.04163504 | 400 | 0.1465459
475 | 0.003089188 | 450 | 0.005847953 | 398 | 0.0005100182 | 523 | 0.05851957 | 450 | 0.1868565
451 | 0.002132783 | 497 | 0.009410348 | 350 | 0.0002190923 | 577 | 0.09131697 | 498 | 0.2286864
397 | 0.000879807 | 524 | 0.01239157 | 300 | 7.977208e-05 | 629 | 0.1041259 | 551 | 0.289126
350 | 0.0004305556 | 553 | 0.01750333 | 300 | 8.14427e-05 | 654 | 0.1102097 | 601 | 0.3672528
297 | 0.0001855943 | 575 | 0.02117074 | 348 | 0.0002238209 | 675 | 0.1205983 | 633 | 0.4387408
298 | 0.0001968254 | 600 | 0.0255761 | 397 | 0.0005525952 | 705 | 0.1739124 | 655 | 0.5044467
351 | 0.0004718417 | 625 | 0.03341688 | 427 | 0.0009043928 | 723 | 0.2405656 | 681 | 0.5879413
401 | 0.001028192 | 651 | 0.042746 | 448 | 0.001280293 | 749 | 0.259855 | 699 | 0.640336
449 | 0.002296296 | 675 | 0.05208333 | 473 | 0.001862941 | 778 | 0.2841443 | 733 | 0.7826196
499 | 0.004591368 | 701 | 0.06678688 | 500 | 0.00290758 | 805 | 0.3052488 | 758 | 0.8805762
500 | 0.004444444 | 729 | 0.08171938 | 546 | 0.005952571 | 825 | 0.311848 | 775 | 0.941141
525 | 0.005990338 | 748 | 0.09786651 | 548 | 0.006058639 | 851 | 0.3098776 | 804 | 1.06937
553 | 0.007973251 | 780 | 0.1271294 | 597 | 0.01166915 | 875 | 0.3131756 | 825 | 1.144807
577 | 0.01028192 | 800 | 0.14828 | 599 | 0.01183652 | 900 | 0.3237894 | 824 | 1.129944
601 | 0.01406527 | 825 | 0.1996008 | 622 | 0.01577563 | 927 | 0.3298877 | 824 | 1.108525
603 | 0.01403032 | 847 | 0.2422481 | 648 | 0.02160344 | 950 | 0.3313737 | 824 | 1.0819
627 | 0.01766382 | 875 | 0.3132832 | 650 | 0.02219844 | 975 | 0.3255086 | 824 | 1.03881
650 | 0.02335217 | 902 | 0.3996803 | 674 | 0.03003583 | 1000 | 0.3704177 | 824 | 1.022401
675 | 0.03160041 | 925 | 0.5508731 | 677 | 0.03070579 | 1025 | 0.5184281 | 824 | 1.010714
698 | 0.04275626 | 950 | 0.8190008 | 677 | 0.03224952 | 1050 | 0.6651442 | 824 | 0.9906483
725 | 0.05299145 | 959 | 2.164502 | 677 | 0.03328103 | 1075 | 1.036126 | 824 | 0.9758859
727 | 0.05424322 | 978 | 2.898551 | 677 | 0.03424825 | 1100 | 1.342426 | 824 | 0.9606148
750 | 0.07309166 | 982 | 3.30033 | 677 | 0.03598324 | 1138 | 2.460366 | 824 | 0.9513481
776 | 0.08720113 | 998 | 3.623188 | 677 | 0.03779749 | 1160 | 2.411966 | 825 | 0.9425515
794 | 0.1031271 | 1001 | 3.472222 | 677 | 0.03922228 | 1180 | 2.581226 | 824 | 0.9279881
796 | 0.1083159 | 1002 | 3.24918 | 677 | 0.03999886 | 1225 | 1.058489 | 824 | 0.9174901
831 | 0.1680217 | 1003 | 2.873563 | 677 | 0.04018485 | 1275 | 0.9300247 | 824 | 0.904961
834 | 0.1766382 | 1005 | 2.525253 | 679 | 0.04154241 | 1300 | 0.6907507 | 824 | 0.8894819
867 | 0.3446168 | 1005 | 2.347418 | 679 | 0.04168155 | 1325 | 0.5385428 | 824 | 0.8788582
870 | 0.4559159 | 1008 | 2.202255 | 679 | 0.04221891 |  |  | 824 | 0.8683721
872 | 0.5750325 | 1008 | 2.237136 | 679 | 0.04236262 |  |  | 825 | 0.8130081
900 | 1.812865 | 1008 | 2.164502 | 679 | 0.04244353 |  |  | 824 | 0.8018603
902 | 2.050265 | 1008 | 1.996008 | 679 | 0.04501029 |  |  | 824 | 0.7936508
905 | 0.970266 | 1009 | 1.960784 | 679 | 0.04502332 |  |  | 824 | 0.7680492
932 | 0.3444444 | 1010 | 1.937984 | 696 | 0.05713703 |  |  | 824 | 0.7358352
932 | 0.2013706 | 1011 | 1.937984 | 698 | 0.05890025 |  |  | 824 | 0.7168459
954 | 0.2619349 | 1012 | 1.811594 | 698 | 0.0594745 |  |  | 824 | 0.7086318
973 | 0.5095332 | 1013 | 1.821494 | 723 | 0.07487632 |  |  | 824 | 0.6944444
975 | 0.4920635 | 1013 | 1.754386 | 726 | 0.07683653 |  |  | 824 | 0.6887052
|  | 1013 | 1.75716 | 726 | 0.07894217 |  |  | 824 | 0.6830601
|  | 1013 | 1.75716 | 726 | 0.07920344 |  |  | 824 | 0.6718263
|  | 250 | 3.454231e-07 | 751 | 0.09829735 |  |  | 824 | 0.6714203
|  | 200 | 6.060606e-07 | 756 | 0.1016703 |  |  | 824 | 0.669344
|  | 302 | 2.298851e-05 | 778 | 0.1196581 |  |  | 824 | 0.6658144
|  | 357 | 0.0001494768 | 800 | 0.1431054 |  |  | 824 | 0.6648848
|  | 400 | 0.0004444444 | 805 | 0.1521326 |  |  | 824 | 0.6641959
|  | 450 | 0.001149425 | 807 | 0.1569366 |  |  | 849 | 0.7342144
|  | 501 | 0.002666667 | 827 | 0.1836547 |  |  | 850 | 0.7335842
|  | 553 | 0.006901597 | 830 | 0.1828989 |  |  | 851 | 0.7335842
|  | 596 | 0.01362546 | 833 | 0.1844168
|  | 657 | 0.02991683 | 855 | 0.2367124
|  | 699 | 0.05243564 | 856 | 0.2284223
|  |  |  | 875 | 0.2571166
|  |  |  | 880 | 0.2741067
|  |  |  | 894 | 0.2838605
|  |  |  | 900 | 0.304414
|  |  |  | 924 | 0.3309693
|  |  |  | 930 | 0.3555556
|  |  |  | 955 | 0.6304177
|  |  |  | 1010 | 4.705534
|  |  |  | 1022 | 5.369076
|  |  |  | 1030 | 5.79469
|  |  |  | 1045 | 3.005614
|  |  |  | 1048 | 3.585469
|  |  |  | 1054 | 3.661897
|  |  |  | 1060 | 3.338281
|  |  |  | 1076 | 2.849264
|  |  |  | 1082 | 2.452784
|  |  |  | 1090 | 1.602344
|  |  |  | 1100 | 1.376598